## module_database
Module Description | Made in | Module Brand | Wattage | Cell Orientation | Cell Type | Efficiency (from Specs) | Degradation @ 0 year | Degradation @ 25 year | Length (mm) | Width (mm) | Length (in) | Width (in) | Weight (lb) | Module Area (sqt. m) | Efficiency (from formula) | Vmpp (V) | Impp (A) | Voc (A) | Isc (A) | NOCT (deg C) | Temp Coeff Pmax (%/deg C) | Temp Coeff Voc (%/deg C) | Temp Coeff Isc (%/deg C)
STP285 - 24/Ve | China | Suntech | 285 | 72 | Polycrystalline silicon | 14.7% | 97% | 80.2% | 1956 | 992 | 77 | 39.1 | 56.9 | 1.94 | 14.7%
STP290 - 24/Ve | China | Suntech | 290 | 72 | Polycrystalline silicon | 14.9% | 97% | 80.2% | 1956 | 992 | 77 | 39.1 | 56.9 | 1.94 | 14.9%
STP295 - 24/Ve | China | Suntech | 295 | 72 | Polycrystalline silicon | 15.2% | 97% | 80.2% | 1956 | 992 | 77 | 39.1 | 56.9 | 1.94 | 15.2%
STP300 - 24/Ve | China | Suntech | 300 | 72 | Polycrystalline silicon | 15.5% | 97% | 80.2% | 1956 | 992 | 77 | 39.1 | 56.9 | 1.94 | 15.5%
STP305 - 24/Ve | China | Suntech | 305 | 72 | Polycrystalline silicon | 15.7% | 97% | 80.2% | 1956 | 992 | 77 | 39.1 | 56.9 | 1.94 | 15.7%
TSM-285 PC/PA14 | China | Trina | 285 | 72 | Multicrystalline | 14.7% |  |  | 1956 | 992 | 77 | 39.1 | 60.8 | 1.94 | 14.7%
TSM-290 PC/PA14 | China | Trina | 290 | 72 | Multicrystalline | 14.9% |  |  | 1956 | 992 | 77 | 39.1 | 60.8 | 1.94 | 14.9%
TSM-310 PC/PA14 | China | Trina | 310 | 72 | Multicrystalline | 14.9% |  |  | 1956 | 992 | 77 | 39.1 | 60.8 | 1.94 | 16%
TSM-295 PC/PA14 | China | Trina | 295 | 72 | Multicrystalline | 15.2% |  |  | 1956 | 992 | 77 | 39.1 | 60.8 | 1.94 | 15.2%
TSM-300 PC/PA14 | China | Trina | 300 | 72 | Multicrystalline | 15.5% |  |  | 1956 | 992 | 77 | 39.1 | 60.8 | 1.94 | 15.5%
TSM-305 PC/PA14 | China | Trina | 305 | 72 | Multicrystalline | 15.7% |  |  | 1956 | 992 | 77 | 39.1 | 60.8 | 1.94 | 15.7%
TSM-285 PD14 | China | Trina | 285 | 72 | Multicrystalline | 14.7% |  |  | 1956 | 992 | 77 | 39.1 | 60.8 | 1.94 | 14.7%
TSM-290 PD14 | China | Trina | 290 | 72 | Multicrystalline | 14.9% |  |  | 1956 | 992 | 77 | 39.1 | 60.8 | 1.94 | 14.9%
TSM-295 PD14 | China | Trina | 295 | 72 | Multicrystalline | 15.2% |  |  | 1956 | 992 | 77 | 39.1 | 60.8 | 1.94 | 15.2%
TSM-300 PD14 | China | Trina | 300 | 72 | Multicrystalline | 15.5% |  |  | 1956 | 992 | 77 | 39.1 | 60.8 | 1.94 | 15.5%
TSM-305 PD14 | China | Trina | 305 | 72 | Multicrystalline | 15.7% |  |  | 1956 | 992 | 77 | 39.1 | 60.8 | 1.94 | 15.7%
TSM-380 PD14 | China | Trina | 384 | 72 | Multicrystalline | 16% |  |  | 1956 | 992 | 78 | 39.1 | 60.8 | 1.97 | 16% | 37 | 8.38 | 45.5 | 8.85 | 44 | -0.41% | -0.32% | 0.05%
SunPower E19/240 | USA | SunPower | 240 | 72 | All-back contact monocrystalline | 19.3% |  |  | 1559 | 798 | 61.4 | 31.4 | 33.1 | 1.24 | 19.3%
SunPower E19/320 | USA | SunPower | 320 | 96 | All-back contact monocrystalline | 19.6% |  |  | 1559 | 1046 | 61.4 | 41.2 | 41 | 1.63 | 19.6%
SunPower E19/425 | USA | SunPower | 425 | 128 | All-back contact monocrystalline | 19.7% |  |  | 2067 | 1046 | 81.4 | 41.2 | 56 | 2.16 | 19.7%
FS Series 2 - 70W | USA | First Solar | 70 | 116 | CdS/CdTe |  |  |  | 1200 | 600 | 47.2 | 23.6 | 26.5 | 0.72 | 9.7%
FS Series 2 - 72.5W | USA | First Solar | 72.5 | 116 | CdS/CdTe |  |  |  | 1200 | 600 | 47.2 | 23.6 | 26.5 | 0.72 | 10.1%
FS Series 2 - 75.0W | USA | First Solar | 75 | 116 | CdS/CdTe |  |  |  | 1200 | 600 | 47.2 | 23.6 | 26.5 | 0.72 | 10.4%
FS Series 2 - 77.5W | USA | First Solar | 77.5 | 116 | CdS/CdTe |  |  |  | 1200 | 600 | 47.2 | 23.6 | 26.5 | 0.72 | 10.8%
FS Series 2 - 80.0W | USA | First Solar | 80 | 116 | CdS/CdTe |  |  |  | 1200 | 600 | 47.2 | 23.6 | 26.5 | 0.72 | 11.1%
FS Series 3 - 82.5W | USA | First Solar | 82.5 | 154 | CdS/CdTe |  |  |  | 1200 | 600 | 47.2 | 23.6 | 26.5 | 0.72 | 11.5%
FS Series 3 - 85.0W | USA | First Solar | 85 | 154 | CdS/CdTe |  |  |  | 1200 | 600 | 47.2 | 23.6 | 26.5 | 0.72 | 11.8%
FS Series 3 - 87.5W | USA | First Solar | 87.5 | 154 | CdS/CdTe |  |  |  | 1200 | 600 | 47.2 | 23.6 | 26.5 | 0.72 | 12.2%
FS Series 3 - 90.0W | USA | First Solar | 90 | 154 | CdS/CdTe |  |  |  | 1200 | 600 | 47.2 | 23.6 | 26.5 | 0.72 | 12.5%
FS Series 3 - 92.5W | USA | First Solar | 92.5 | 154 | CdS/CdTe |  |  |  | 1200 | 600 | 47.2 | 23.6 | 26.5 | 0.72 | 12.8%
LG400N2W-A5-MC4 |  | LG-Utility | 400 | 72 | Mono-PERC | 20.3% |  |  | 1948 | 1024 | 76.68 | 40.32 | 47.84 | 1.99 | 20.23% | 40.2 | 9.83 | 49.3 | 10.47 | 47.7 | -0.41% | -0.26% | 0.05%
LG370Q1C-V5 |  | LG-Residential | 370 | 60 | Mono-PERC | 20.3% |  |  | 1700 | 1045 | 67 | 42.5 | 38.5809 | 1.77 | 20.23% | 37 | 10.01 | 42.8 | 10.82 | 47.7 | -0.41% | -0.32% | 0.05%